## Hoja1
System | Composition | Energy (Ry) | E_intercalation (eV)
Li BCC UnitCell | Li2 | -30.4685806
CNT bulk | C36 | -677.5397
α-V2O5 | V16O40 | -5145.771
γ’-V2O5 | V16O40 | -5145.767 |  | Ry to eV | 13.6057
V2O5/CNT interfaz | V24O60C92 | -9449.966
Li en CNT | LiC36 | -692.7893904 | -0.2094306
Li en α-V2O5 | α-V16O40_Li | -5161.263 | -3.510806
Li en γ’-V2O5 | γ’-V16O40_Li | -5161.288 | -3.856462
Li_in_CNT (interfaz) | LiV24O60C92 | -9465.242 | -0.5681013
Li_in_V2O5 (interfaz) | LiV24O60C92 | -9465.437 | -3.231571
Li_in _interfaz | LiV24O60C92 | -9465.405 | -2.791251