## no vdW
|  |  |  | Bohr to A | Rydberg to eV
|  |  |  | 0.529177 | 13.6057
No vdW
NCPPs force_conv = 1E-5, elec_conv = 1E-10
Kpts = 3x3x1
Ecut_wfc | Energy | Density | alat | a | b | c | A | B | C | ΔE | logΔE
30 | -910.0216 | 6.32489 | 6.74981256 | 0.762926068 | 1.027443993 | 2.673572689 | 2.725054 | 3.669871 | 9.549589 | 11.64385 | 1.066097
40 | -918.2451 | 4.88151 | 6.74981256 | 0.840134303 | 1.232868244 | 2.621595035 | 3.00083 | 4.403615 | 9.363933 | 3.651957 | 0.5625256
50 | -921.0228 | 4.09244 | 6.64736521 | 0.964013045 | 1.14216694 | 3.079759057 | 3.391044 | 4.017724 | 10.83346 | 0.952477 | -0.02114548
60 | -921.8447 | 3.43524 | 6.74981256 | 0.984822582 | 1.239829789 | 3.160157564 | 3.517634 | 4.428481 | 11.28759 | 0.1537763 | -0.8131106
70 | -921.985 | 3.18782 | 6.74981256 | 0.995820904 | 1.300611053 | 3.210424269 | 3.556918 | 4.645582 | 11.46714 | 0.01736786 | -1.760254
80 | -922.0019 | 3.05193 | 6.74981256 | 0.999579691 | 1.351503389 | 3.21496963 | 3.570344 | 4.827361 | 11.48338 | 0.0009859179 | -3.006159
90 | -922.0027 | 3.01701 | 6.74981256 | 0.999993744 | 1.367014447 | 3.213945286 | 3.571823 | 4.882764 | 11.47972 | 0.0001680596 | -3.774537
100 | -922.0028236 | 3.01702 | 6.74981256 | 0.99999197 | 1.367014527 | 3.213940632 | 3.571817 | 4.882765 | 11.4797 | 9.110962e-05 | -4.040436
110 | -922.0028797 | 3.01697 | 6.74981256 | 0.999997727 | 1.367019145 | 3.213962261 | 3.571837 | 4.882781 | 11.47978 | 3.658963e-05 | -4.436642
120 | -922.0029 | 3.01696 | 6.73903744 | 1.001599305 | 1.369210101 | 3.219089083 | 3.571847 | 4.8828 | 11.47973 | 0 | #VALUE!

## vdW-DF
|  |  |  | Bohr to A | Rydberg to eV
|  |  |  | 0.529177 | 13.6057
vdW_DF
NCPPs force_conv = 1E-5, elec_conv = 1E-10
Kpts = 3x3x1
Ecut_wfc | Energy | Density | alat | a | b | c | A | B | C | ΔE | logΔE
30 | -914.165 | 6.30541 | 6.76758343 | 0.767227585 | 1.003589133 | 2.708733067 | 2.747633 | 3.594103 | 9.700649 | 11.51706 | 1.061342
40 | -922.363 | 4.50324 | 6.76758343 | 0.900236094 | 1.126607888 | 2.8794213 | 3.22397 | 4.034664 | 10.31193 | 3.549962 | 0.5502237
50 | -925.0916 | 3.84118 | 6.76758343 | 0.953852365 | 1.163724325 | 3.084353309 | 3.415983 | 4.167587 | 11.04584 | 0.8982402 | -0.04660749
60 | -925.8513 | 3.43356 | 6.76758343 | 0.98428169 | 1.215639841 | 3.201039305 | 3.524958 | 4.35351 | 11.46372 | 0.1599085 | -0.7961284
70 | -925.9971 | 3.19257 | 6.76758343 | 0.995840373 | 1.271592024 | 3.252981407 | 3.566353 | 4.553888 | 11.64974 | 0.01823231 | -1.739158
80 | -926.0147 | 3.08778 | 6.76758343 | 1 | 1.308374507 | 3.25522975 | 3.581249 | 4.685616 | 11.65779 | 0.001071653 | -2.969946
90 | -926.0156 | 3.07913 | 6.76758343 | 1.000401594 | 1.310502397 | 3.257758327 | 3.582688 | 4.693236 | 11.66685 | 0.0001956014 | -3.708628
100 | -926.0157 | 3.07909 | 6.76758343 | 1.000401253 | 1.31053614 | 3.257725735 | 3.582686 | 4.693357 | 11.66673 | 0.0001004976 | -3.997844
110 | -926.0158 | 3.07892 | 6.76758343 | 1.000419205 | 1.310586078 | 3.257723463 | 3.582751 | 4.693536 | 11.66672 | 4.34022e-05 | -4.362488
120 | -926.0158 | 3.07912 | 6.76758343 | 1.00044228 | 1.310497683 | 3.257655958 | 3.582833 | 4.693219 | 11.66648 | 0 | #VALUE!

## DFT-D
|  |  |  | Bohr to A | Rydberg to eV
|  |  |  | 0.529177 | 13.6057
vdw_corr
NCPPs force_conv = 1E-5, elec_conv = 1E-10
Kpts = 3x3x1
Ecut_wfc | Energy | Density | alat | a | b | c | A | B | C | ΔE | logΔE
30 | -910.0319 | 6.629 | 6.629 | 0.766334672 | 0.984185525 | 2.731898037 | 2.688236 | 3.452439 | 9.583264 | 11.75478 | 1.070215
40 | -918.4016039 | 4.74329 | 6.68268247 | 0.903732705 | 1.102270822 | 2.890680183 | 3.19589 | 3.897984 | 10.22238 | 3.620804 | 0.558805
50 | -921.2086 | 4.04877 | 6.68268247 | 0.956853726 | 1.135629752 | 3.104578049 | 3.383743 | 4.015952 | 10.97879 | 0.8928921 | -0.04920101
60 | -921.9426 | 3.78556 | 6.59715045 | 0.999038894 | 1.151466123 | 3.260076755 | 3.487705 | 4.019838 | 11.38112 | 0.1795777 | -0.7457475
70 | -922.1095 | 3.40162 | 6.68268247 | 0.99686841 | 1.233461323 | 3.265574082 | 3.525248 | 4.361916 | 11.54812 | 0.01735059 | -1.760686
80 | -922.1263 | 3.30438 | 6.68268247 | 0.999999072 | 1.263670814 | 3.271025709 | 3.536319 | 4.468747 | 11.5674 | 0.0009723997 | -3.012155
90 | -922.1272 | 3.28888 | 6.68268247 | 1.000342444 | 1.269250309 | 3.270874444 | 3.537533 | 4.488478 | 11.56686 | 0.0001700324 | -3.769468
100 | -922.1272 | 3.28879 | 6.68268247 | 1.000341969 | 1.269295191 | 3.270847017 | 3.537531 | 4.488636 | 11.56677 | 9.40057e-05 | -4.026846
110 | -922.1273 | 3.28873 | 6.68268247 | 1.000357531 | 1.269293868 | 3.270863214 | 3.537586 | 4.488632 | 11.56683 | 3.682287e-05 | -4.433882
120 | -922.1273395 | 3.2888 | 6.68268247 | 1.000362159 | 1.26927359 | 3.270833116 | 3.537603 | 4.48856 | 11.56672 | 0 | #VALUE!

## Summary
ectuwfc | Density |  |  | log(dE)
| no vdW | vdW-DF | Grimme | no vdW | vdW-DF | Grimme
30 | 6.32489 | 6.30541 | 6.629 | 1.066097 | 1.061342 | 1.070215
40 | 4.88151 | 4.50324 | 4.74329 | 0.5625256 | 0.5502237 | 0.558805
50 | 4.09244 | 3.84118 | 4.04877 | -0.02114548 | -0.04660749 | -0.04920101
60 | 3.43524 | 3.43356 | 3.78556 | -0.8131106 | -0.7961284 | -0.7457475
70 | 3.18782 | 3.19257 | 3.40162 | -1.760254 | -1.739158 | -1.760686
80 | 3.05193 | 3.08778 | 3.30438 | -3.006159 | -2.969946 | -3.012155
90 | 3.01701 | 3.07913 | 3.28888 | -3.774537 | -3.708628 | -3.769468
100 | 3.01702 | 3.07909 | 3.28879 | -4.040436 | -3.997844 | -4.026846
110 | 3.01697 | 3.07892 | 3.28873 | -4.436642 | -4.362488 | -4.433882
120 | 3.01696 | 3.07912 | 3.2888